## End point
User: USER
Path: C:\Program Files (x86)\BMG\SPECTROstar Nano\User\Data\
Test ID: 468
Test Name: ZIF_MOF
Date: 5/14/2025
Time: 1:25:31 PM
ID1: PURPLE
Absorbance spectrum |  |  | Absorbance values are displayed as OD
Well Row | Well Col | Content | Raw Data (Abs Spectrum) | Raw Data (Abs Spectrum) | Raw Data (Abs Spectrum) | Raw Data (Abs Spectrum) | Raw Data (Abs Spectrum) | Raw Data (Abs Spectrum) | Raw Data (Abs Spectrum) | Raw Data (Abs Spectrum) | Raw Data (Abs Spectrum) | Raw Data (Abs Spectrum) | Raw Data (Abs Spectrum) | Raw Data (Abs Spectrum) | Raw Data (Abs Spectrum) | Raw Data (Abs Spectrum) | Raw Data (Abs Spectrum) | Raw Data (Abs Spectrum) | Raw Data (Abs Spectrum) | Raw Data (Abs Spectrum) | Raw Data (Abs Spectrum) | Raw Data (Abs Spectrum) | Raw Data (Abs Spectrum) | Raw Data (Abs Spectrum) | Raw Data (Abs Spectrum) | Raw Data (Abs Spectrum) | Raw Data (Abs Spectrum) | Raw Data (Abs Spectrum) | Raw Data (Abs Spectrum) | Raw Data (Abs Spectrum) | Raw Data (Abs Spectrum) | Raw Data (Abs Spectrum) | Raw Data (Abs Spectrum) | Raw Data (Abs Spectrum) | Raw Data (Abs Spectrum) | Raw Data (Abs Spectrum) | Raw Data (Abs Spectrum) | Raw Data (Abs Spectrum) | Raw Data (Abs Spectrum) | Raw Data (Abs Spectrum) | Raw Data (Abs Spectrum) | Raw Data (Abs Spectrum) | Raw Data (Abs Spectrum) | Raw Data (Abs Spectrum) | Raw Data (Abs Spectrum) | Raw Data (Abs Spectrum) | Raw Data (Abs Spectrum) | Raw Data (Abs Spectrum) | Raw Data (Abs Spectrum) | Raw Data (Abs Spectrum) | Raw Data (Abs Spectrum) | Raw Data (Abs Spectrum) | Raw Data (Abs Spectrum) | Raw Data (Abs Spectrum) | Raw Data (Abs Spectrum) | Raw Data (Abs Spectrum) | Raw Data (Abs Spectrum) | Raw Data (Abs Spectrum) | Raw Data (Abs Spectrum) | Raw Data (Abs Spectrum) | Raw Data (Abs Spectrum) | Raw Data (Abs Spectrum) | Raw Data (Abs Spectrum) | Raw Data (Abs Spectrum) | Raw Data (Abs Spectrum) | Raw Data (Abs Spectrum) | Raw Data (Abs Spectrum) | Raw Data (Abs Spectrum) | Raw Data (Abs Spectrum) | Raw Data (Abs Spectrum) | Raw Data (Abs Spectrum) | Raw Data (Abs Spectrum) | Raw Data (Abs Spectrum) | Raw Data (Abs Spectrum) | Raw Data (Abs Spectrum) | Raw Data (Abs Spectrum) | Raw Data (Abs Spectrum) | Raw Data (Abs Spectrum) | Raw Data (Abs Spectrum) | Raw Data (Abs Spectrum) | Raw Data (Abs Spectrum) | Raw Data (Abs Spectrum) | Raw Data (Abs Spectrum) | Raw Data (Abs Spectrum) | Raw Data (Abs Spectrum) | Raw Data (Abs Spectrum) | Raw Data (Abs Spectrum) | Raw Data (Abs Spectrum) | Raw Data (Abs Spectrum) | Raw Data (Abs Spectrum) | Raw Data (Abs Spectrum) | Raw Data (Abs Spectrum) | Raw Data (Abs Spectrum) | Raw Data (Abs Spectrum) | Raw Data (Abs Spectrum) | Raw Data (Abs Spectrum) | Raw Data (Abs Spectrum) | Raw Data (Abs Spectrum) | Raw Data (Abs Spectrum) | Raw Data (Abs Spectrum) | Raw Data (Abs Spectrum) | Raw Data (Abs Spectrum) | Raw Data (Abs Spectrum) | Raw Data (Abs Spectrum) | Raw Data (Abs Spectrum) | Raw Data (Abs Spectrum) | Raw Data (Abs Spectrum) | Raw Data (Abs Spectrum) | Raw Data (Abs Spectrum) | Raw Data (Abs Spectrum) | Raw Data (Abs Spectrum) | Raw Data (Abs Spectrum) | Raw Data (Abs Spectrum) | Raw Data (Abs Spectrum) | Raw Data (Abs Spectrum) | Raw Data (Abs Spectrum) | Raw Data (Abs Spectrum) | Raw Data (Abs Spectrum) | Raw Data (Abs Spectrum) | Raw Data (Abs Spectrum) | Raw Data (Abs Spectrum) | Raw Data (Abs Spectrum) | Raw Data (Abs Spectrum) | Raw Data (Abs Spectrum) | Raw Data (Abs Spectrum) | Raw Data (Abs Spectrum) | Raw Data (Abs Spectrum) | Raw Data (Abs Spectrum) | Raw Data (Abs Spectrum) | Raw Data (Abs Spectrum) | Raw Data (Abs Spectrum) | Raw Data (Abs Spectrum) | Raw Data (Abs Spectrum) | Raw Data (Abs Spectrum) | Raw Data (Abs Spectrum) | Raw Data (Abs Spectrum) | Raw Data (Abs Spectrum) | Raw Data (Abs Spectrum) | Raw Data (Abs Spectrum) | Raw Data (Abs Spectrum) | Raw Data (Abs Spectrum) | Raw Data (Abs Spectrum) | Raw Data (Abs Spectrum) | Raw Data (Abs Spectrum) | Raw Data (Abs Spectrum) | Raw Data (Abs Spectrum) | Raw Data (Abs Spectrum) | Raw Data (Abs Spectrum) | Raw Data (Abs Spectrum) | Raw Data (Abs Spectrum) | Raw Data (Abs Spectrum) | Raw Data (Abs Spectrum) | Raw Data (Abs Spectrum) | Raw Data (Abs Spectrum) | Raw Data (Abs Spectrum) | Raw Data (Abs Spectrum) | Raw Data (Abs Spectrum) | Raw Data (Abs Spectrum) | Raw Data (Abs Spectrum) | Raw Data (Abs Spectrum) | Raw Data (Abs Spectrum) | Raw Data (Abs Spectrum) | Raw Data (Abs Spectrum) | Raw Data (Abs Spectrum) | Raw Data (Abs Spectrum) | Raw Data (Abs Spectrum) | Raw Data (Abs Spectrum) | Raw Data (Abs Spectrum) | Raw Data (Abs Spectrum) | Raw Data (Abs Spectrum) | Raw Data (Abs Spectrum) | Raw Data (Abs Spectrum) | Raw Data (Abs Spectrum) | Raw Data (Abs Spectrum) | Raw Data (Abs Spectrum) | Raw Data (Abs Spectrum) | Raw Data (Abs Spectrum) | Raw Data (Abs Spectrum) | Raw Data (Abs Spectrum) | Raw Data (Abs Spectrum) | Raw Data (Abs Spectrum) | Raw Data (Abs Spectrum) | Raw Data (Abs Spectrum) | Raw Data (Abs Spectrum) | Raw Data (Abs Spectrum) | Raw Data (Abs Spectrum) | Raw Data (Abs Spectrum) | Raw Data (Abs Spectrum) | Raw Data (Abs Spectrum) | Raw Data (Abs Spectrum) | Raw Data (Abs Spectrum) | Raw Data (Abs Spectrum) | Raw Data (Abs Spectrum) | Raw Data (Abs Spectrum) | Raw Data (Abs Spectrum) | Raw Data (Abs Spectrum) | Raw Data (Abs Spectrum) | Raw Data (Abs Spectrum) | Raw Data (Abs Spectrum) | Raw Data (Abs Spectrum) | Raw Data (Abs Spectrum) | Raw Data (Abs Spectrum) | Raw Data (Abs Spectrum) | Raw Data (Abs Spectrum) | Raw Data (Abs Spectrum) | Raw Data (Abs Spectrum) | Raw Data (Abs Spectrum) | Raw Data (Abs Spectrum) | Raw Data (Abs Spectrum) | Raw Data (Abs Spectrum) | Raw Data (Abs Spectrum) | Raw Data (Abs Spectrum) | Raw Data (Abs Spectrum) | Raw Data (Abs Spectrum) | Raw Data (Abs Spectrum) | Raw Data (Abs Spectrum) | Raw Data (Abs Spectrum) | Raw Data (Abs Spectrum) | Raw Data (Abs Spectrum) | Raw Data (Abs Spectrum) | Raw Data (Abs Spectrum) | Raw Data (Abs Spectrum) | Raw Data (Abs Spectrum) | Raw Data (Abs Spectrum) | Raw Data (Abs Spectrum) | Raw Data (Abs Spectrum) | Raw Data (Abs Spectrum) | Raw Data (Abs Spectrum) | Raw Data (Abs Spectrum) | Raw Data (Abs Spectrum) | Raw Data (Abs Spectrum) | Raw Data (Abs Spectrum) | Raw Data (Abs Spectrum) | Raw Data (Abs Spectrum) | Raw Data (Abs Spectrum) | Raw Data (Abs Spectrum) | Raw Data (Abs Spectrum) | Raw Data (Abs Spectrum) | Raw Data (Abs Spectrum) | Raw Data (Abs Spectrum) | Raw Data (Abs Spectrum) | Raw Data (Abs Spectrum) | Raw Data (Abs Spectrum) | Raw Data (Abs Spectrum) | Raw Data (Abs Spectrum) | Raw Data (Abs Spectrum) | Raw Data (Abs Spectrum) | Raw Data (Abs Spectrum) | Raw Data (Abs Spectrum) | Raw Data (Abs Spectrum) | Raw Data (Abs Spectrum) | Raw Data (Abs Spectrum) | Raw Data (Abs Spectrum) | Raw Data (Abs Spectrum) | Raw Data (Abs Spectrum) | Raw Data (Abs Spectrum) | Raw Data (Abs Spectrum) | Raw Data (Abs Spectrum) | Raw Data (Abs Spectrum) | Raw Data (Abs Spectrum) | Raw Data (Abs Spectrum) | Raw Data (Abs Spectrum) | Raw Data (Abs Spectrum)
|  | Wavelength [nm] | 330 | 332 | 334 | 336 | 338 | 340 | 342 | 344 | 346 | 348 | 350 | 352 | 354 | 356 | 358 | 360 | 362 | 364 | 366 | 368 | 370 | 372 | 374 | 376 | 378 | 380 | 382 | 384 | 386 | 388 | 390 | 392 | 394 | 396 | 398 | 400 | 402 | 404 | 406 | 408 | 410 | 412 | 414 | 416 | 418 | 420 | 422 | 424 | 426 | 428 | 430 | 432 | 434 | 436 | 438 | 440 | 442 | 444 | 446 | 448 | 450 | 452 | 454 | 456 | 458 | 460 | 462 | 464 | 466 | 468 | 470 | 472 | 474 | 476 | 478 | 480 | 482 | 484 | 486 | 488 | 490 | 492 | 494 | 496 | 498 | 500 | 502 | 504 | 506 | 508 | 510 | 512 | 514 | 516 | 518 | 520 | 522 | 524 | 526 | 528 | 530 | 532 | 534 | 536 | 538 | 540 | 542 | 544 | 546 | 548 | 550 | 552 | 554 | 556 | 558 | 560 | 562 | 564 | 566 | 568 | 570 | 572 | 574 | 576 | 578 | 580 | 582 | 584 | 586 | 588 | 590 | 592 | 594 | 596 | 598 | 600 | 602 | 604 | 606 | 608 | 610 | 612 | 614 | 616 | 618 | 620 | 622 | 624 | 626 | 628 | 630 | 632 | 634 | 636 | 638 | 640 | 642 | 644 | 646 | 648 | 650 | 652 | 654 | 656 | 658 | 660 | 662 | 664 | 666 | 668 | 670 | 672 | 674 | 676 | 678 | 680 | 682 | 684 | 686 | 688 | 690 | 692 | 694 | 696 | 698 | 700 | 702 | 704 | 706 | 708 | 710 | 712 | 714 | 716 | 718 | 720 | 722 | 724 | 726 | 728 | 730 | 732 | 734 | 736 | 738 | 740 | 742 | 744 | 746 | 748 | 750 | 752 | 754 | 756 | 758 | 760 | 762 | 764 | 766 | 768 | 770 | 772 | 774 | 776 | 778 | 780 | 782 | 784 | 786 | 788 | 790 | 792 | 794 | 796 | 798 | 800 | 802 | 804 | 806 | 808 | 810 | 812 | 814 | 816 | 818 | 820 | 822 | 824 | 826 | 828 | 830 | 832 | 834 | 836 | 838 | 840 | 842 | 844 | 846 | 848 | 850
A | 1 | Sample X1 | 0.28 | 0.269 | 0.26 | 0.253 | 0.246 | 0.238 | 0.232 | 0.224 | 0.22 | 0.217 | 0.212 | 0.207 | 0.203 | 0.196 | 0.19 | 0.182 | 0.175 | 0.168 | 0.159 | 0.147 | 0.134 | 0.122 | 0.114 | 0.106 | 0.101 | 0.098 | 0.094 | 0.093 | 0.091 | 0.089 | 0.089 | 0.087 | 0.087 | 0.086 | 0.086 | 0.085 | 0.085 | 0.085 | 0.083 | 0.083 | 0.082 | 0.082 | 0.082 | 0.082 | 0.081 | 0.081 | 0.08 | 0.08 | 0.08 | 0.08 | 0.081 | 0.081 | 0.081 | 0.081 | 0.081 | 0.081 | 0.081 | 0.081 | 0.082 | 0.082 | 0.082 | 0.083 | 0.083 | 0.084 | 0.084 | 0.085 | 0.086 | 0.086 | 0.087 | 0.088 | 0.089 | 0.09 | 0.091 | 0.092 | 0.092 | 0.093 | 0.094 | 0.093 | 0.095 | 0.096 | 0.098 | 0.099 | 0.101 | 0.102 | 0.103 | 0.104 | 0.105 | 0.107 | 0.108 | 0.108 | 0.11 | 0.111 | 0.112 | 0.112 | 0.112 | 0.113 | 0.113 | 0.113 | 0.113 | 0.112 | 0.112 | 0.113 | 0.113 | 0.114 | 0.114 | 0.113 | 0.114 | 0.115 | 0.115 | 0.115 | 0.116 | 0.116 | 0.116 | 0.116 | 0.114 | 0.114 | 0.113 | 0.112 | 0.11 | 0.107 | 0.106 | 0.104 | 0.102 | 0.1 | 0.099 | 0.097 | 0.096 | 0.095 | 0.094 | 0.093 | 0.091 | 0.091 | 0.091 | 0.09 | 0.089 | 0.089 | 0.089 | 0.089 | 0.089 | 0.09 | 0.09 | 0.091 | 0.092 | 0.093 | 0.093 | 0.093 | 0.092 | 0.091 | 0.09 | 0.091 | 0.091 | 0.09 | 0.09 | 0.089 | 0.09 | 0.09 | 0.088 | 0.088 | 0.088 | 0.088 | 0.086 | 0.085 | 0.084 | 0.082 | 0.081 | 0.08 | 0.077 | 0.076 | 0.076 | 0.075 | 0.074 | 0.074 | 0.072 | 0.071 | 0.07 | 0.071 | 0.071 | 0.071 | 0.071 | 0.07 | 0.07 | 0.07 | 0.07 | 0.07 | 0.07 | 0.07 | 0.069 | 0.07 | 0.069 | 0.069 | 0.071 | 0.07 | 0.07 | 0.07 | 0.07 | 0.071 | 0.069 | 0.07 | 0.07 | 0.07 | 0.071 | 0.07 | 0.069 | 0.07 | 0.071 | 0.071 | 0.071 | 0.071 | 0.071 | 0.072 | 0.072 | 0.072 | 0.071 | 0.071 | 0.072 | 0.072 | 0.072 | 0.071 | 0.071 | 0.071 | 0.071 | 0.071 | 0.071 | 0.07 | 0.071 | 0.071 | 0.071 | 0.071 | 0.07 | 0.07 | 0.071 | 0.071 | 0.072 | 0.072 | 0.071 | 0.071 | 0.071 | 0.072 | 0.071 | 0.072 | 0.072 | 0.072 | 0.072 | 0.073 | 0.072 | 0.071 | 0.072 | 0.07 | 0.071 | 0.071 | 0.071 | 0.071 | 0.071 | 0.071 | 0.073 | 0.072 | 0.072 | 0.072 | 0.072 | 0.073 | 0.073
A | 2 | Sample X2 | 0.324 | 0.312 | 0.301 | 0.292 | 0.283 | 0.274 | 0.268 | 0.26 | 0.254 | 0.252 | 0.247 | 0.241 | 0.237 | 0.23 | 0.225 | 0.217 | 0.209 | 0.203 | 0.193 | 0.181 | 0.168 | 0.155 | 0.146 | 0.139 | 0.133 | 0.131 | 0.127 | 0.125 | 0.123 | 0.122 | 0.121 | 0.119 | 0.119 | 0.118 | 0.117 | 0.116 | 0.116 | 0.116 | 0.113 | 0.113 | 0.113 | 0.112 | 0.112 | 0.11 | 0.11 | 0.11 | 0.109 | 0.109 | 0.109 | 0.109 | 0.109 | 0.109 | 0.11 | 0.109 | 0.109 | 0.109 | 0.109 | 0.11 | 0.111 | 0.111 | 0.111 | 0.112 | 0.113 | 0.114 | 0.116 | 0.117 | 0.118 | 0.12 | 0.122 | 0.124 | 0.127 | 0.13 | 0.132 | 0.135 | 0.137 | 0.141 | 0.144 | 0.145 | 0.149 | 0.154 | 0.159 | 0.163 | 0.168 | 0.173 | 0.178 | 0.183 | 0.189 | 0.194 | 0.199 | 0.203 | 0.208 | 0.212 | 0.217 | 0.22 | 0.224 | 0.228 | 0.23 | 0.234 | 0.236 | 0.238 | 0.241 | 0.244 | 0.248 | 0.251 | 0.255 | 0.257 | 0.261 | 0.266 | 0.271 | 0.276 | 0.281 | 0.287 | 0.291 | 0.294 | 0.295 | 0.295 | 0.293 | 0.289 | 0.284 | 0.277 | 0.27 | 0.262 | 0.255 | 0.247 | 0.24 | 0.235 | 0.23 | 0.225 | 0.222 | 0.218 | 0.214 | 0.211 | 0.208 | 0.205 | 0.202 | 0.199 | 0.195 | 0.193 | 0.193 | 0.194 | 0.196 | 0.199 | 0.202 | 0.204 | 0.206 | 0.205 | 0.203 | 0.198 | 0.194 | 0.192 | 0.19 | 0.187 | 0.185 | 0.184 | 0.183 | 0.183 | 0.181 | 0.179 | 0.177 | 0.174 | 0.168 | 0.163 | 0.155 | 0.148 | 0.14 | 0.133 | 0.125 | 0.118 | 0.113 | 0.107 | 0.103 | 0.099 | 0.096 | 0.092 | 0.09 | 0.089 | 0.088 | 0.087 | 0.086 | 0.085 | 0.085 | 0.085 | 0.084 | 0.084 | 0.083 | 0.083 | 0.082 | 0.082 | 0.081 | 0.082 | 0.083 | 0.083 | 0.083 | 0.083 | 0.083 | 0.083 | 0.081 | 0.082 | 0.081 | 0.082 | 0.083 | 0.081 | 0.082 | 0.082 | 0.083 | 0.083 | 0.083 | 0.083 | 0.083 | 0.083 | 0.084 | 0.083 | 0.082 | 0.083 | 0.084 | 0.083 | 0.083 | 0.083 | 0.083 | 0.081 | 0.081 | 0.082 | 0.082 | 0.081 | 0.082 | 0.083 | 0.083 | 0.082 | 0.082 | 0.081 | 0.082 | 0.082 | 0.083 | 0.083 | 0.082 | 0.083 | 0.082 | 0.083 | 0.084 | 0.084 | 0.083 | 0.084 | 0.084 | 0.084 | 0.084 | 0.083 | 0.084 | 0.082 | 0.083 | 0.084 | 0.084 | 0.084 | 0.084 | 0.084 | 0.084 | 0.085 | 0.086 | 0.084 | 0.084 | 0.086 | 0.086
A | 3 | Sample X3 | 0.703 | 0.691 | 0.679 | 0.668 | 0.658 | 0.648 | 0.639 | 0.632 | 0.625 | 0.622 | 0.615 | 0.608 | 0.601 | 0.591 | 0.585 | 0.575 | 0.565 | 0.556 | 0.544 | 0.529 | 0.515 | 0.501 | 0.488 | 0.479 | 0.472 | 0.467 | 0.462 | 0.457 | 0.453 | 0.45 | 0.446 | 0.442 | 0.439 | 0.435 | 0.432 | 0.429 | 0.427 | 0.424 | 0.421 | 0.419 | 0.416 | 0.413 | 0.411 | 0.407 | 0.404 | 0.401 | 0.399 | 0.396 | 0.394 | 0.392 | 0.39 | 0.388 | 0.387 | 0.385 | 0.383 | 0.38 | 0.377 | 0.376 | 0.374 | 0.372 | 0.37 | 0.369 | 0.368 | 0.368 | 0.367 | 0.366 | 0.366 | 0.366 | 0.366 | 0.367 | 0.368 | 0.369 | 0.37 | 0.371 | 0.372 | 0.374 | 0.375 | 0.374 | 0.376 | 0.38 | 0.384 | 0.387 | 0.391 | 0.396 | 0.4 | 0.404 | 0.409 | 0.413 | 0.418 | 0.421 | 0.426 | 0.43 | 0.433 | 0.437 | 0.441 | 0.445 | 0.448 | 0.453 | 0.457 | 0.458 | 0.462 | 0.467 | 0.474 | 0.48 | 0.485 | 0.49 | 0.495 | 0.502 | 0.509 | 0.516 | 0.524 | 0.532 | 0.538 | 0.544 | 0.547 | 0.55 | 0.552 | 0.55 | 0.547 | 0.541 | 0.534 | 0.527 | 0.52 | 0.513 | 0.507 | 0.503 | 0.5 | 0.497 | 0.497 | 0.495 | 0.494 | 0.493 | 0.492 | 0.489 | 0.485 | 0.48 | 0.473 | 0.467 | 0.462 | 0.457 | 0.454 | 0.451 | 0.451 | 0.448 | 0.445 | 0.439 | 0.432 | 0.423 | 0.414 | 0.409 | 0.403 | 0.397 | 0.393 | 0.389 | 0.386 | 0.384 | 0.379 | 0.375 | 0.37 | 0.364 | 0.355 | 0.348 | 0.337 | 0.326 | 0.316 | 0.305 | 0.294 | 0.284 | 0.276 | 0.268 | 0.263 | 0.256 | 0.251 | 0.246 | 0.242 | 0.24 | 0.238 | 0.236 | 0.233 | 0.231 | 0.23 | 0.229 | 0.227 | 0.226 | 0.223 | 0.222 | 0.221 | 0.22 | 0.219 | 0.219 | 0.218 | 0.217 | 0.216 | 0.215 | 0.214 | 0.213 | 0.211 | 0.211 | 0.21 | 0.209 | 0.209 | 0.207 | 0.207 | 0.206 | 0.206 | 0.206 | 0.205 | 0.205 | 0.204 | 0.203 | 0.204 | 0.202 | 0.201 | 0.201 | 0.2 | 0.199 | 0.199 | 0.197 | 0.196 | 0.195 | 0.195 | 0.194 | 0.194 | 0.192 | 0.192 | 0.192 | 0.192 | 0.191 | 0.189 | 0.188 | 0.189 | 0.188 | 0.188 | 0.187 | 0.186 | 0.186 | 0.186 | 0.185 | 0.185 | 0.184 | 0.184 | 0.184 | 0.183 | 0.183 | 0.183 | 0.181 | 0.18 | 0.177 | 0.177 | 0.178 | 0.178 | 0.178 | 0.178 | 0.178 | 0.179 | 0.178 | 0.179 | 0.178 | 0.178 | 0.179 | 0.179
A | 4 | Sample X4 | 0.978 | 0.957 | 0.942 | 0.922 | 0.904 | 0.89 | 0.872 | 0.858 | 0.844 | 0.835 | 0.824 | 0.813 | 0.8 | 0.785 | 0.772 | 0.759 | 0.743 | 0.731 | 0.714 | 0.697 | 0.679 | 0.66 | 0.645 | 0.631 | 0.619 | 0.61 | 0.602 | 0.594 | 0.587 | 0.581 | 0.576 | 0.569 | 0.564 | 0.559 | 0.553 | 0.547 | 0.543 | 0.538 | 0.531 | 0.528 | 0.524 | 0.518 | 0.513 | 0.508 | 0.503 | 0.497 | 0.494 | 0.49 | 0.486 | 0.482 | 0.478 | 0.474 | 0.472 | 0.468 | 0.465 | 0.46 | 0.456 | 0.454 | 0.45 | 0.446 | 0.443 | 0.442 | 0.439 | 0.436 | 0.435 | 0.432 | 0.431 | 0.429 | 0.429 | 0.428 | 0.428 | 0.428 | 0.428 | 0.428 | 0.429 | 0.429 | 0.429 | 0.428 | 0.429 | 0.432 | 0.436 | 0.438 | 0.443 | 0.447 | 0.451 | 0.456 | 0.461 | 0.466 | 0.47 | 0.476 | 0.481 | 0.486 | 0.494 | 0.5 | 0.506 | 0.513 | 0.521 | 0.53 | 0.537 | 0.543 | 0.551 | 0.561 | 0.57 | 0.579 | 0.587 | 0.594 | 0.601 | 0.609 | 0.619 | 0.627 | 0.637 | 0.65 | 0.661 | 0.67 | 0.679 | 0.688 | 0.695 | 0.698 | 0.698 | 0.696 | 0.691 | 0.685 | 0.68 | 0.674 | 0.669 | 0.666 | 0.664 | 0.663 | 0.664 | 0.664 | 0.662 | 0.661 | 0.656 | 0.647 | 0.636 | 0.623 | 0.603 | 0.586 | 0.571 | 0.556 | 0.544 | 0.534 | 0.525 | 0.518 | 0.509 | 0.5 | 0.49 | 0.476 | 0.467 | 0.459 | 0.451 | 0.444 | 0.437 | 0.433 | 0.429 | 0.424 | 0.419 | 0.414 | 0.407 | 0.401 | 0.391 | 0.382 | 0.37 | 0.357 | 0.346 | 0.335 | 0.323 | 0.311 | 0.303 | 0.294 | 0.288 | 0.281 | 0.275 | 0.27 | 0.266 | 0.263 | 0.26 | 0.258 | 0.255 | 0.253 | 0.251 | 0.25 | 0.248 | 0.247 | 0.244 | 0.243 | 0.241 | 0.24 | 0.239 | 0.238 | 0.237 | 0.236 | 0.234 | 0.233 | 0.233 | 0.232 | 0.229 | 0.229 | 0.228 | 0.227 | 0.227 | 0.225 | 0.224 | 0.223 | 0.223 | 0.222 | 0.221 | 0.221 | 0.22 | 0.219 | 0.219 | 0.218 | 0.216 | 0.216 | 0.215 | 0.214 | 0.213 | 0.212 | 0.21 | 0.209 | 0.209 | 0.209 | 0.208 | 0.207 | 0.206 | 0.207 | 0.206 | 0.205 | 0.203 | 0.203 | 0.202 | 0.202 | 0.202 | 0.201 | 0.199 | 0.199 | 0.199 | 0.198 | 0.198 | 0.198 | 0.198 | 0.198 | 0.197 | 0.196 | 0.196 | 0.194 | 0.192 | 0.188 | 0.189 | 0.19 | 0.19 | 0.19 | 0.19 | 0.19 | 0.191 | 0.191 | 0.191 | 0.19 | 0.191 | 0.192 | 0.192
B | 1 | Sample X5 | 1.227 | 1.207 | 1.19 | 1.178 | 1.162 | 1.151 | 1.136 | 1.128 | 1.112 | 1.105 | 1.093 | 1.079 | 1.068 | 1.054 | 1.04 | 1.026 | 1.012 | 1.001 | 0.983 | 0.966 | 0.948 | 0.931 | 0.911 | 0.896 | 0.883 | 0.875 | 0.866 | 0.856 | 0.85 | 0.843 | 0.836 | 0.828 | 0.821 | 0.814 | 0.806 | 0.799 | 0.792 | 0.786 | 0.778 | 0.771 | 0.766 | 0.76 | 0.753 | 0.747 | 0.742 | 0.736 | 0.729 | 0.722 | 0.717 | 0.712 | 0.708 | 0.703 | 0.698 | 0.693 | 0.689 | 0.683 | 0.677 | 0.674 | 0.668 | 0.664 | 0.659 | 0.656 | 0.654 | 0.651 | 0.647 | 0.643 | 0.641 | 0.639 | 0.637 | 0.635 | 0.632 | 0.631 | 0.629 | 0.626 | 0.624 | 0.622 | 0.617 | 0.613 | 0.611 | 0.61 | 0.61 | 0.61 | 0.61 | 0.61 | 0.609 | 0.609 | 0.608 | 0.608 | 0.607 | 0.606 | 0.606 | 0.606 | 0.606 | 0.606 | 0.607 | 0.608 | 0.608 | 0.611 | 0.612 | 0.612 | 0.615 | 0.62 | 0.625 | 0.631 | 0.634 | 0.638 | 0.641 | 0.646 | 0.65 | 0.653 | 0.656 | 0.66 | 0.663 | 0.668 | 0.671 | 0.675 | 0.68 | 0.682 | 0.684 | 0.685 | 0.686 | 0.684 | 0.684 | 0.684 | 0.684 | 0.684 | 0.686 | 0.689 | 0.691 | 0.695 | 0.699 | 0.703 | 0.705 | 0.705 | 0.702 | 0.698 | 0.686 | 0.675 | 0.663 | 0.648 | 0.635 | 0.624 | 0.61 | 0.599 | 0.588 | 0.575 | 0.564 | 0.552 | 0.542 | 0.535 | 0.527 | 0.519 | 0.512 | 0.507 | 0.502 | 0.496 | 0.49 | 0.486 | 0.48 | 0.475 | 0.466 | 0.46 | 0.453 | 0.445 | 0.437 | 0.43 | 0.423 | 0.416 | 0.41 | 0.404 | 0.4 | 0.395 | 0.391 | 0.386 | 0.382 | 0.379 | 0.376 | 0.373 | 0.37 | 0.368 | 0.365 | 0.362 | 0.36 | 0.358 | 0.355 | 0.353 | 0.35 | 0.348 | 0.346 | 0.345 | 0.343 | 0.342 | 0.34 | 0.338 | 0.335 | 0.334 | 0.331 | 0.33 | 0.328 | 0.326 | 0.325 | 0.323 | 0.321 | 0.32 | 0.32 | 0.318 | 0.316 | 0.315 | 0.314 | 0.312 | 0.311 | 0.309 | 0.307 | 0.305 | 0.305 | 0.304 | 0.302 | 0.3 | 0.298 | 0.296 | 0.295 | 0.295 | 0.293 | 0.292 | 0.291 | 0.29 | 0.289 | 0.287 | 0.285 | 0.284 | 0.283 | 0.282 | 0.281 | 0.28 | 0.278 | 0.278 | 0.276 | 0.276 | 0.275 | 0.273 | 0.273 | 0.273 | 0.27 | 0.27 | 0.268 | 0.266 | 0.263 | 0.259 | 0.259 | 0.26 | 0.26 | 0.259 | 0.258 | 0.257 | 0.258 | 0.257 | 0.257 | 0.256 | 0.255 | 0.256 | 0.255
B | 2 | Sample X6 | 0.463 | 0.449 | 0.437 | 0.427 | 0.417 | 0.408 | 0.398 | 0.389 | 0.382 | 0.378 | 0.372 | 0.364 | 0.358 | 0.349 | 0.341 | 0.332 | 0.322 | 0.315 | 0.304 | 0.291 | 0.277 | 0.262 | 0.251 | 0.242 | 0.237 | 0.233 | 0.229 | 0.225 | 0.221 | 0.217 | 0.215 | 0.212 | 0.21 | 0.208 | 0.207 | 0.205 | 0.203 | 0.201 | 0.198 | 0.197 | 0.195 | 0.194 | 0.192 | 0.19 | 0.188 | 0.186 | 0.185 | 0.183 | 0.182 | 0.182 | 0.181 | 0.18 | 0.179 | 0.177 | 0.176 | 0.175 | 0.174 | 0.174 | 0.172 | 0.172 | 0.171 | 0.171 | 0.171 | 0.171 | 0.17 | 0.17 | 0.171 | 0.171 | 0.172 | 0.173 | 0.174 | 0.175 | 0.176 | 0.177 | 0.178 | 0.179 | 0.18 | 0.18 | 0.182 | 0.185 | 0.188 | 0.19 | 0.194 | 0.197 | 0.2 | 0.203 | 0.206 | 0.209 | 0.211 | 0.214 | 0.216 | 0.218 | 0.221 | 0.222 | 0.224 | 0.226 | 0.227 | 0.229 | 0.23 | 0.23 | 0.233 | 0.236 | 0.239 | 0.243 | 0.245 | 0.248 | 0.251 | 0.255 | 0.259 | 0.263 | 0.267 | 0.271 | 0.274 | 0.276 | 0.277 | 0.277 | 0.277 | 0.275 | 0.271 | 0.266 | 0.262 | 0.257 | 0.252 | 0.246 | 0.243 | 0.239 | 0.236 | 0.235 | 0.234 | 0.233 | 0.232 | 0.231 | 0.23 | 0.228 | 0.227 | 0.225 | 0.223 | 0.221 | 0.219 | 0.219 | 0.219 | 0.22 | 0.221 | 0.222 | 0.222 | 0.22 | 0.217 | 0.212 | 0.208 | 0.206 | 0.204 | 0.201 | 0.2 | 0.198 | 0.197 | 0.196 | 0.195 | 0.192 | 0.19 | 0.188 | 0.182 | 0.178 | 0.171 | 0.164 | 0.158 | 0.153 | 0.146 | 0.14 | 0.136 | 0.131 | 0.128 | 0.125 | 0.121 | 0.119 | 0.116 | 0.115 | 0.114 | 0.114 | 0.112 | 0.111 | 0.111 | 0.111 | 0.11 | 0.11 | 0.108 | 0.107 | 0.107 | 0.107 | 0.106 | 0.106 | 0.107 | 0.107 | 0.106 | 0.105 | 0.106 | 0.105 | 0.104 | 0.104 | 0.104 | 0.104 | 0.103 | 0.103 | 0.103 | 0.103 | 0.104 | 0.104 | 0.103 | 0.104 | 0.103 | 0.103 | 0.104 | 0.103 | 0.102 | 0.102 | 0.102 | 0.102 | 0.102 | 0.101 | 0.101 | 0.1 | 0.1 | 0.101 | 0.1 | 0.1 | 0.099 | 0.1 | 0.1 | 0.099 | 0.098 | 0.098 | 0.098 | 0.099 | 0.099 | 0.098 | 0.098 | 0.097 | 0.097 | 0.098 | 0.098 | 0.098 | 0.098 | 0.098 | 0.098 | 0.098 | 0.097 | 0.097 | 0.097 | 0.094 | 0.095 | 0.095 | 0.096 | 0.096 | 0.096 | 0.096 | 0.097 | 0.096 | 0.097 | 0.096 | 0.096 | 0.098 | 0.097
B | 3 | Sample X7 | 0.403 | 0.393 | 0.382 | 0.375 | 0.367 | 0.36 | 0.352 | 0.345 | 0.341 | 0.336 | 0.333 | 0.328 | 0.323 | 0.316 | 0.31 | 0.302 | 0.294 | 0.288 | 0.278 | 0.266 | 0.252 | 0.239 | 0.229 | 0.221 | 0.215 | 0.212 | 0.208 | 0.206 | 0.203 | 0.201 | 0.199 | 0.197 | 0.196 | 0.195 | 0.194 | 0.193 | 0.192 | 0.191 | 0.189 | 0.188 | 0.187 | 0.187 | 0.185 | 0.183 | 0.182 | 0.181 | 0.18 | 0.179 | 0.178 | 0.179 | 0.179 | 0.179 | 0.178 | 0.177 | 0.177 | 0.176 | 0.175 | 0.175 | 0.174 | 0.173 | 0.174 | 0.174 | 0.174 | 0.174 | 0.174 | 0.173 | 0.174 | 0.174 | 0.175 | 0.176 | 0.177 | 0.178 | 0.179 | 0.179 | 0.18 | 0.182 | 0.182 | 0.18 | 0.183 | 0.185 | 0.188 | 0.19 | 0.193 | 0.196 | 0.198 | 0.2 | 0.203 | 0.205 | 0.206 | 0.208 | 0.21 | 0.211 | 0.213 | 0.213 | 0.214 | 0.215 | 0.215 | 0.216 | 0.215 | 0.213 | 0.215 | 0.216 | 0.218 | 0.22 | 0.222 | 0.222 | 0.224 | 0.227 | 0.23 | 0.232 | 0.235 | 0.237 | 0.239 | 0.24 | 0.239 | 0.238 | 0.236 | 0.233 | 0.229 | 0.224 | 0.219 | 0.214 | 0.21 | 0.205 | 0.202 | 0.198 | 0.196 | 0.193 | 0.191 | 0.19 | 0.188 | 0.188 | 0.187 | 0.185 | 0.185 | 0.186 | 0.186 | 0.186 | 0.188 | 0.191 | 0.194 | 0.197 | 0.2 | 0.203 | 0.204 | 0.204 | 0.203 | 0.2 | 0.198 | 0.198 | 0.197 | 0.195 | 0.194 | 0.194 | 0.194 | 0.193 | 0.192 | 0.191 | 0.189 | 0.188 | 0.183 | 0.18 | 0.175 | 0.171 | 0.166 | 0.161 | 0.156 | 0.152 | 0.149 | 0.145 | 0.143 | 0.14 | 0.138 | 0.136 | 0.134 | 0.133 | 0.132 | 0.132 | 0.131 | 0.13 | 0.13 | 0.13 | 0.129 | 0.129 | 0.127 | 0.127 | 0.127 | 0.127 | 0.127 | 0.127 | 0.128 | 0.127 | 0.127 | 0.126 | 0.127 | 0.126 | 0.125 | 0.126 | 0.125 | 0.126 | 0.126 | 0.125 | 0.125 | 0.125 | 0.126 | 0.126 | 0.126 | 0.126 | 0.126 | 0.126 | 0.126 | 0.125 | 0.125 | 0.125 | 0.126 | 0.124 | 0.125 | 0.124 | 0.123 | 0.123 | 0.123 | 0.123 | 0.123 | 0.122 | 0.123 | 0.123 | 0.123 | 0.122 | 0.121 | 0.121 | 0.122 | 0.121 | 0.121 | 0.121 | 0.121 | 0.121 | 0.121 | 0.121 | 0.122 | 0.121 | 0.121 | 0.121 | 0.12 | 0.121 | 0.12 | 0.119 | 0.119 | 0.117 | 0.117 | 0.117 | 0.117 | 0.118 | 0.118 | 0.118 | 0.119 | 0.119 | 0.12 | 0.119 | 0.119 | 0.121 | 0.12
B | 4 | Sample X8 | 0.305 | 0.294 | 0.285 | 0.276 | 0.269 | 0.262 | 0.254 | 0.247 | 0.243 | 0.24 | 0.236 | 0.231 | 0.225 | 0.218 | 0.213 | 0.206 | 0.198 | 0.191 | 0.18 | 0.169 | 0.155 | 0.142 | 0.133 | 0.125 | 0.12 | 0.117 | 0.114 | 0.112 | 0.109 | 0.107 | 0.106 | 0.105 | 0.104 | 0.104 | 0.103 | 0.102 | 0.101 | 0.101 | 0.1 | 0.099 | 0.099 | 0.099 | 0.098 | 0.097 | 0.097 | 0.096 | 0.095 | 0.095 | 0.095 | 0.096 | 0.096 | 0.095 | 0.095 | 0.095 | 0.095 | 0.095 | 0.095 | 0.095 | 0.095 | 0.095 | 0.095 | 0.096 | 0.096 | 0.096 | 0.096 | 0.096 | 0.096 | 0.097 | 0.097 | 0.097 | 0.097 | 0.098 | 0.098 | 0.098 | 0.098 | 0.097 | 0.097 | 0.095 | 0.096 | 0.096 | 0.097 | 0.097 | 0.098 | 0.099 | 0.099 | 0.099 | 0.099 | 0.099 | 0.099 | 0.099 | 0.099 | 0.099 | 0.099 | 0.099 | 0.098 | 0.098 | 0.098 | 0.097 | 0.096 | 0.094 | 0.094 | 0.094 | 0.094 | 0.094 | 0.093 | 0.091 | 0.091 | 0.09 | 0.09 | 0.089 | 0.089 | 0.088 | 0.088 | 0.088 | 0.086 | 0.086 | 0.086 | 0.085 | 0.084 | 0.084 | 0.083 | 0.082 | 0.082 | 0.082 | 0.082 | 0.081 | 0.081 | 0.081 | 0.081 | 0.081 | 0.08 | 0.08 | 0.08 | 0.08 | 0.08 | 0.08 | 0.079 | 0.079 | 0.079 | 0.079 | 0.079 | 0.079 | 0.078 | 0.079 | 0.078 | 0.079 | 0.078 | 0.077 | 0.077 | 0.078 | 0.079 | 0.078 | 0.078 | 0.078 | 0.078 | 0.078 | 0.077 | 0.077 | 0.077 | 0.077 | 0.077 | 0.077 | 0.076 | 0.076 | 0.076 | 0.077 | 0.076 | 0.075 | 0.076 | 0.076 | 0.076 | 0.076 | 0.075 | 0.075 | 0.075 | 0.075 | 0.075 | 0.075 | 0.075 | 0.075 | 0.075 | 0.075 | 0.075 | 0.075 | 0.074 | 0.074 | 0.074 | 0.074 | 0.074 | 0.074 | 0.075 | 0.075 | 0.075 | 0.074 | 0.074 | 0.075 | 0.073 | 0.074 | 0.074 | 0.074 | 0.074 | 0.073 | 0.073 | 0.074 | 0.074 | 0.074 | 0.075 | 0.075 | 0.075 | 0.075 | 0.076 | 0.075 | 0.074 | 0.075 | 0.075 | 0.075 | 0.075 | 0.073 | 0.074 | 0.073 | 0.073 | 0.074 | 0.073 | 0.074 | 0.073 | 0.075 | 0.075 | 0.074 | 0.072 | 0.072 | 0.073 | 0.073 | 0.074 | 0.074 | 0.073 | 0.073 | 0.073 | 0.073 | 0.074 | 0.073 | 0.074 | 0.074 | 0.073 | 0.074 | 0.074 | 0.072 | 0.07 | 0.068 | 0.069 | 0.07 | 0.071 | 0.071 | 0.071 | 0.071 | 0.073 | 0.072 | 0.072 | 0.072 | 0.072 | 0.074 | 0.073